## Sheet1
ang freq | ReZ | ReZ | ReZ | ReZ | ReZ
rad/s | [5 empty] | Nb:MoSe2 | NSJ
| 50um | 80um | 100um | 150um | 200um
125.66371 | 81542000 | 1604003.0 | 1442836.0 | 1186440.6 | 1917008.3
134.92512 | 81386300 | 1604286.8 | 1441230.5 | 1184688.6 | 1913547.1
144.86512 | 81369000 | 1601221.5 | 1440485.0 | 1185075.8 | 1910412.3
155.54025 | 81243000 | 1601215.0 | 1439229.9 | 1186646.7 | 1908984.3
167.00707 | 81401400 | 1601674.3 | 1439914.8 | 1185448.2 | 1907429.9
179.31583 | 81274600 | 1602643.5 | 1438626.2 | 1184561.9 | 1907655.5
192.52936 | 81313700 | 1597859.9 | 1436409.1 | 1184006.2 | 1908012.9
206.7168 | 81052900 | 1595420.266 | 1435175.5 | 1182114.9 | 1906145.6
221.94724 | 81142500 | 1602375.6 | 1434731.4 | 1181488.9 | 1906173.2
238.30237 | 81341500 | 1598486.1 | 1435447.5 | 1180981.5 | 1905886.7
255.87016 | 81362500 | 1599574.8 | 1434311.1 | 1180071.6 | 1906106.9
274.72599 | 81284000 | 1599906.4 | 1435939.6 | 1180155.9 | 1906404.6
294.97042 | 81426600 | 1597916.5 | 1435643.5 | 1178971.3 | 1906032.0
316.70396 | 81354400 | 1599004.5 | 1436773.3 | 1178790.3 | 1905244.9
340.04599 | 81378800 | 1596939.2 | 1435205.3 | 1178291.0 | 1904738.5
365.10333 | 81466600 | 1597778.8 | 1435322.1 | 1178560.9 | 1905275.3
392.00793 | 81359100 | 1598584.9 | 1434457.8 | 1178344.2 | 1903994.4
420.89802 | 81463500 | 1597927.05 | 1436332.6 | 1178288.9 | 1904234.7
451.9181 | 81498300 | 1595517.6 | 1435957.9 | 1178127.5 | 1904203.9
485.21899 | 81337800 | 1599446.3 | 1434364.6 | 1178115.3 | 1904344.6
520.97659 | 81462200 | 1597790.2 | 1435479.9 | 1178676.4 | 1903839.8
559.37314 | 81194400 | 1600358.9 | 1435323.6 | 1178559.9 | 1903904.3
600.59083 | 81374900 | 1599191.0 | 1434299.6 | 1178629.2 | 1904006.5
644.84959 | 81490600 | 1597655.2 | 1435272.6 | 1177832.0 | 1903702.3
692.3756 | 81336800 | 1598538.8 | 1435529.5 | 1178571.9 | 1904319.6
743.39507 | 81238900 | 1597658.8 | 1436093.6 | 1177573.7 | 1903804.7
798.18445 | 81280500 | 1596309.462 | 1435554.1 | 1179209.9 | 1903370.0
857.00134 | 81218500 | 1598730.7 | 1435620.4 | 1178453.9 | 1903134.9
920.15992 | 81032800 | 1595538.3 | 1435775.5 | 1178403.5 | 1903598.9
987.96806 | 81261000 | 1598048.6 | 1434676.8 | 1177827.2 | 1902919.0
1060.77761 | 81280900 | 1600519.5 | 1434096.2 | 1177811.1 | 1903458.7
1138.94672 | 81174300 | 1595802.3 | 1435552.4 | 1177215.2 | 1903299.0
1222.88379 | 81119600 | 1594627.9 | 1435666.9 | 1177840.7 | 1903295.3
1313.00352 | 81198300 | 1592157.2 | 1436622.7 | 1177323.0 | 1902750.9
1409.75829 | 81172700 | 1592426.8 | 1436213.4 | 1176944.1 | 1902679.1
1513.65076 | 81222100 | 1593259.5 | 1435570.3 | 1177798.9 | 1902832.4
1625.19615 | 81224100 | 1594084.0 | 1434339.5 | 1177953.9 | 1902581.9
1744.96622 | 81075400 | 1593955.3 | 1435127.1 | 1177454.881 | 1902443.9
1873.55789 | 81016800 | 1594480.3 | 1435311.8 | 1177332.8 | 1902491.0
2011.63089 | 81078400 | 1592495.2 | 1434368.9 | 1177088.3 | 1902230.2
2159.87008 | 81182200 | 1594424.9 | 1433635.7 | 1177067.6 | 1903161.2
2319.04202 | 81129500 | 1593779.8 | 1436128.8 | 1176777.6 | 1902700.6
2489.93837 | 81210000 | 1593947.4 | 1435052.1 | 1176765.1 | 1902160.1
2673.43252 | 81185900 | 1597236.9 | 1435458.9 | 1177329.5 | 1903104.4
2870.44807 | 81109000 | 1597731.5 | 1435188.1 | 1177070.1 | 1903392.5
3081.98407 | 81170500 | 1597828.2 | 1436549.0 | 1177140.6 | 1903243.3
3309.10866 | 81356100 | 1597328.3 | 1434811.1 | 1176863.1 | 1904062.1
3552.96536 | 81157500 | 1597966.9 | 1434412.2 | 1177398.9 | 1903873.7
3814.79826 | 81178100 | 1593859.5 | 1434556.9 | 1177797.3 | 1903267.4
4095.92682 | 81165100 | 1595353.0 | 1435972.7 | 1177300.2 | 1903233.4
4397.77104 | 81081400 | 1596297.2 | 1434663.5 | 1177281.5 | 1902676.7
4721.85774 | 81181100 | 1596147.8 | 1434236.7 | 1178055.2 | 1903456.1
5069.83311 | 81192000 | 1597099.4 | 1432542.8 | 1177939.3 | 1903800.1
5443.45016 | 81244600 | 1595482.3 | 1433897.6 | 1177461.8 | 1902918.8
5844.59384 | 81185900 | 1594275.9 | 1433298.6 | 1178316.4 | 1902454.5
6275.30619 | 81235100 | 1596499.3 | 1435136.5 | 1177837.6 | 1903267.7
6737.7612 | 81248700 | 1596018.6 | 1433178.1 | 1176818.5 | 1901768.8
7234.28992 | 81244100 | 1596687.1 | 1433448.4 | 1177057.9 | 1901855.2
7767.41191 | 81294100 | 1596168.5 | 1434346.0 | 1177473.6 | 1902260.6
8339.82265 | 81287200 | 1596013.1 | 1433695.5 | 1177749.1 | 1902714.8
8954.41243 | 81290100 | 1598603.2 | 1432595.2 | 1177202.9 | 1903536.7
9614.29768 | 81365700 | 1597219.6 | 1433785.7 | 1177680.1 | 1902746.8
10322.81479 | 81398900 | 1598727.4 | 1432894.9 | 1178148.1 | 1903047.9
11083.54517 | 81313900 | 1598224.9 | 1433803.0 | 1177524.5 | 1902895.7
11900.33412 | 81402200 | 1597277.8 | 1433386.0 | 1177522.0 | 1902412.2
12777.30971 | 81387100 | 1597882.1 | 1434995.1 | 1177824.169 | 1901488.2
13718.92043 | 81451400 | 1597974.832 | 1432642.8 | 1177243.8 | 1901708.3
14729.92264 | 81505400 | 1597558.2 | 1433512.1 | 1178319.3 | 1902092.8
15815.42459 | 81493700 | 1597691.9 | 1434174.0 | 1178438.6 | 1902979.4
16980.92404 | 81498300 | 1600023.0 | 1435254.9 | 1178226.7 | 1902480.8
18232.31465 | 81627300 | 1600355.3 | 1433318.8 | 1178170.7 | 1902158.2
19575.92356 | 81699500 | 1596935.3 | 1432842.7 | 1178075.0 | 1902218.5
21018.54919 | 81731300 | 1596811.4 | 1434498.2 | 1177296.7 | 1901574.5
22567.48631 | 81614700 | 1595824.8 | 1433459.1 | 1178216.6 | 1901185.9
24230.57007 | 81731600 | 1594631.7 | 1433992.9 | 1178039.9 | 1902435.0
26016.21363 | 81613500 | 1594735.8 | 1434390.7 | 1177442.9 | 1901564.2
27933.44595 | 81568900 | 1595359.6 | 1432839.6 | 1178117.6 | 1902163.4
29991.96825 | 81516100 | 1594915.4 | 1433440.0 | 1177560.9 | 1900965.3
32202.19178 | 81657200 | 1594863.5 | 1432918.6 | 1177251.9 | 1901435.8
34575.29432 | 81607200 | 1591962.1 | 1433799.5 | 1176798.5 | 1902143.7
37123.28304 | 81672800 | 1592376.7 | 1434703.4 | 1177128.3 | 1902584.7
39859.03847 | 81766500 | 1593029.8 | 1433124.8 | 1176360.0 | 1903294.8
42796.40247 | 81690200 | 1593275.7 | 1432983.1 | 1176131.2 | 1903012.3
45950.23477 | 81570700 | 1592032.5 | 1432596.8 | 1176214.9 | 1903363.8
49336.48209 | 81668400 | 1598676.4 | 1432424.5 | 1176276.2 | 1903247.7
52972.27869 | 81653800 | 1596678.3 | 1432619.2 | 1176497.7 | 1903861.9
56876.00915 | 81757200 | 1595479.6 | 1431601.2 | 1176975.9 | 1903201.9
61067.42154 | 81661100 | 1597914.9 | 1431229.1 | 1176254.2 | 1903255.2
65567.70903 | 81751400 | 1595118.0 | 1431351.9 | 1176042.6 | 1903182.0
70399.64818 | 81735900 | 1593389.6 | 1430866.7 | 1176508.2 | 1902822.1
75587.66801 | 81782300 | 1594215.5 | 1430281.5 | 1176341.1 | 1902790.1
81158.00709 | 81787600 | 1593992.8 | 1432145.2 | 1176866.5 | 1901984.2
87138.8518 | 81761100 | 1593489.6 | 1430456.5 | 1176244.8 | 1900955.0
93560.4494 | 81618000 | 1594125.8 | 1430142.0 | 1176463.0 | 1900701.5
100455.3 | 81658100 | 1593029.7 | 1431140.6 | 1176528.0 | 1901726.1
107858.2 | 81599900 | 1592344.0 | 1431039.1 | 1176015.1 | 1901065.4
115806.6953 | 81612000 | 1590935.7 | 1430648.4 | 1176438.3 | 1900521.2
124340.9 | 81672900 | 1593198.3 | 1429616.6 | 1176238.0 | 1900964.8
133504.1 | 81594500 | 1591407.8 | 1429581.1 | 1176054.8 | 1900632.7
143342.5 | 81675100 | 1591277.4 | 1429023.7 | 1176063.8 | 1899744.7
153906 | 81786900 | 1590006.1 | 1431576.6 | 1175487.2 | 1899329.8
165247.9 | 81714300 | 1593381.9 | 1431750.5 | 1174976.1 | 1898681.8
177425.6 | 81777900 | 1589738.9 | 1431102.9 | 1174412.15 | 1898189.1
190500.8 | 81886400 | 1590344.3 | 1430998.7 | 1174010.0 | 1897009.8
204539.5598 | 81893600 | 1590732.4 | 1429487.2 | 1174720.8 | 1896120.5
219612.8648 | 82061300 | 1591354.4 | 1428438.7 | 1173970.7 | 1895280.7
235797 | 81998700 | 1591011.7 | 1427245.6 | 1174207.1 | 1894651.7
253173.8 | 82024900 | 1590506.0 | 1426449.2 | 1173599.4 | 1892081.5
271831.1 | 82145800 | 1586223.4 | 1424075.0 | 1173508.4 | 1890275.6
291863.4 | 82234600 | 1585779.5 | 1423240.2 | 1172687.8 | 1888544.2
313371.9 | 82130400 | 1584723.2 | 1423099.6 | 1172201.2 | 1887158.9
336465.5 | 82246400 | 1582659.2 | 1422152.5 | 1171791.4 | 1885643.3
361260.9064 | 82273200 | 1581739.5 | 1421496.5 | 1170359.0 | 1882482.2
387883.6045 | 82354900 | 1581501.2 | 1419384.9 | 1169123.0 | 1879801.9
416468.2 | 82455200 | 1580598.9 | 1416061.9 | 1169300.0 | 1878159.2
447159.4 | 82430700 | 1577949.4 | 1414848.4 | 1167391.9 | 1874802.2
480112.3 | 82474900 | 1572296.3 | 1414081.6 | 1165928.4 | 1871164.9
515493.6 | 82588900 | 1569465.1 | 1410931.6 | 1164115.8 | 1867861.8
553482.3 | 82639900 | 1566126.4 | 1406780.7 | 1163346.5 | 1865011.9
594270.5 | 82629300 | 1561819.9 | 1404522.6 | 1161906.3 | 1860125.1
638064.6 | 82577300 | 1557204.2 | 1401246.2 | 1159838.2 | 1854735.7
685086 | 82703500 | 1553650.0 | 1398200.2 | 1158617.5 | 1849296.8
735572.6 | 82777300 | 1548926.7 | 1394475.6 | 1156734.6 | 1843517.4
789779.7 | 82669000 | 1545374.5 | 1390170.0 | 1154334.9 | 1837391.2
847981.6 | 82571700 | 1540422.7 | 1385842.6 | 1150987.0 | 1830667.3
910472.6 | 82513100 | 1532334.6 | 1380237.7 | 1148367.4 | 1822106.6
977568.9 | 82601600 | 1526477.3 | 1375896.8 | 1144598.5 | 1813644.4
1049609.6 | 82545000 | 1518581.4 | 1370735.9 | 1141257.8 | 1804588.9
1126959.4 | 82543900 | 1511880.6 | 1363823.1 | 1137202.2 | 1794211.2
1210009.3 | 82439700 | 1503576.0 | 1355391.0 | 1133141.7 | 1783333.3
1299179.6 | 82290900 | 1497095.2 | 1348593.4 | 1127590.3 | 1771928.7
1394921.1 | 82278100 | 1485406.9 | 1339584.1 | 1122271.9 | 1759518.9
1497718.2 | 82088200 | 1476348.5 | 1329690.3 | 1116980.0 | 1745917.1
1608090.7 | 81942300 | 1462669.6 | 1320780.0 | 1110907.0 | 1731755.7
1726597.1 | 81810500 | 1450545.2 | 1310694.1 | 1104270.3 | 1716822.2
1853836.7 | 81583500 | 1436795.4 | 1298844.7 | 1097176.9 | 1701163.2
1990453.0 | 81330200 | 1422589.0 | 1288024.9 | 1089989.2 | 1684548.5
2137137.1 | 81288000 | 1406554.1 | 1275357.3 | 1081723.7 | 1666522.5
2294630.9 | 81021100 | 1390034.0 | 1262243.0 | 1073499.8 | 1647182.6
2463731.0 | 80801600 | 1373014.7 | 1247191.2 | 1063938.6 | 1627443.1
2645292.8 | 80642300 | 1358162.6 | 1233530.9 | 1054691.7 | 1606759.6
2840234.5 | 80310500 | 1340033.6 | 1217306.1 | 1044475.6 | 1585611.9
3049542.3 | 80024800 | 1320359.5 | 1200704.3 | 1034273.4 | 1563326.9
3274274.7 | 79759000 | 1299950.2 | 1183901.7 | 1022787.0 | 1539856.0
3515568.5 | 79380100 | 1281264.9 | 1167092.8 | 1010330.0 | 1515303.0
3774644.3 | 79030200 | 1258781.5 | 1148585.4 | 997509.5 | 1490355.7
4052812.2 | 78641200 | 1236659.7 | 1129676.1 | 984526.2 | 1464551.5
4351479.5 | 78157100 | 1214429.0 | 1111334.2 | 971227.6927 | 1437338.6
4672156.7 | 77746600 | 1191644.4 | 1091677.6 | 957256.8 | 1409757.3
5016465.8 | 77252900 | 1167157.5 | 1070590.9 | 943032.5 | 1381648.9
5386148.3 | 76669800 | 1143110.8 | 1051093.1 | 927947.9 | 1353277.2
5783074.2 | 76092000 | 1118851.4 | 1029979.4 | 912783.4 | 1324324.3
6209251.1 | 75578100 | 1094321.8 | 1008564.5 | 897113.8 | 1295200.0
6666834.5 | 74946200 | 1069449.7 | 986758.9 | 881043 | 1265378.6
7158139.1 | 74335200 | 1043882.8 | 964864.5 | 864940.2 | 1235266.8
7685649.8 | 73635900 | 1019087.5 | 943075 | 848328.1 | 1205097.3
8252034.7 | 72885600 | 993589.8 | 920837.5 | 831843 | 1174462.0
8860158.7 | 72186900 | 968254.6 | 898528.1 | 814488.1802 | 1143719.7
9513097.7 | 71226800 | 942483.8 | 875959.5 | 796945.8 | 1112728.8
10214200 | 70709000 | 917357.8 | 853836.3819 | 779763.3 | 1082306.9
10966900 | 69933100 | 892164.3 | 831617.7 | 762312.4 | 1051777.8
11775100 | 68977200 | 866852.9 | 809277 | 744831.1 | 1020863.7
12642800 | 68299200 | 841614.5 | 787229.3 | 727304.4 | 990849.5
13574500 | 66728000 | 816716 | 764794.9432 | 709257.9 | 960695.7
14574900 | 65361500 | 791737 | 742390.3 | 690851.7 | 931146.5
15648900 | 64074700 | 767744.6 | 720880.2 | 673130.4749 | 901708.3
16802200 | 62946000 | 744007.2 | 699490.4153 | 655792.1 | 872690.2174
18040400 | 61973700 | 720209 | 678184.2 | 638256.4 | 844182.2
19369900 | 60743200 | 697158 | 657219.5 | 621053.2 | 816055.3
20797300 | 59194700 | 674217.9 | 636344.4153 | 603851.5 | 788220.4
22329900 | 57965000 | 651984.4 | 616002.7 | 586760.252 | 761323
23975500 | 56840100 | 630111.1 | 596182.8 | 569945.5 | 734621.3
25742400 | 55798400 | 608803.2 | 576451.1 | 553443.8 | 708329.1
27639400 | 54155600 | 587907.7 | 557249.8 | 536979.5 | 682814.5
29676300 | 52840300 | 567483.2 | 538454 | 520882.6 | 657662
31863200 | 51415400 | 547552.6536 | 519951.2 | 505016 | 633443.8
34211300 | 49868600 | 528071.6 | 501890.5 | 489455.4 | 609610.3802
36732500 | 48392900 | 509180.7 | 484329.4 | 474210.2 | 586650.2
39439500 | 47227300 | 490715.8 | 467104.2 | 459356.6 | 564126.4
42345900 | 45887800 | 472834.9 | 450272.8 | 444633.9 | 542294.6
45466500 | 44323900 | 455385.2 | 433976 | 430321.1 | 520885.6
48817200 | 42983200 | 438400.9668 | 417963.7 | 416237.4 | 500040.3
52414700 | 41426500 | 421972.5 | 402533.8 | 402574.7 | 480134.1
56277300 | 39906200 | 406044.8 | 387493.7 | 389210.6177 | 460773.1
60424600 | 38828800 | 390658.8 | 372911.5 | 376271.3 | 441914.4
64877500 | 37282400 | 375750.5 | 358720.8 | 363568.1 | 423610.3
69658600 | 35876400 | 361251.9 | 345017.2 | 351197.8 | 405998.3364
74792000 | 34516700 | 347327 | 331792.3 | 339296.9 | 389093.8
80303700 | 33240500 | 333811.1 | 318860.4 | 327659.3 | 372491.9
86221600 | 31642500 | 320656.4 | 306383.5 | 316400.7 | 356596.1
92575600 | 30556500 | 308122.1 | 294403.7 | 305440.3 | 341306.8
99397900 | 29389500 | 296222 | 282999 | 295038.1 | 326778.6479
106723000 | 28096600 | 284514.7 | 271773.7 | 284784.3 | 312490.8
114588000 | 26960400 | 273138.9 | 260924.1 | 274795.8 | 298909.1
123032000 | 25594100 | 262213.8 | 250353.1 | 264912.4 | 285807.2
132099000 | 24459400 | 251759.6 | 240264 | 255595.8 | 273232.2
141834000 | 23266700 | 241666.9 | 230599.4 | 246588.6 | 260970.2
152286000 | 22388200 | 231931.9 | 221299.3 | 237997.4 | 249276.8
163508000 | 21459000 | 222621.4 | 212335.1 | 229758.9 | 237931.9541
175558000 | 20152300 | 213613.8 | 203776.5 | 221832.4 | 227085.6
188496000 | 19010500 | 204888.6 | 195021.0382 | 213258.1 | 217208.8
-- | -- | -- | -- | -- | --
| -- | -- | -- | -- | --
| -- | -- | -- | -- | --
| -- | -- | -- | -- | --
| -- | -- | -- | -- | --
| -- | -- | -- | -- | --
| -- | -- | -- | -- | --
| -- | -- | -- | -- | --
| -- | -- | -- | -- | --
| -- | -- | -- | -- | --
| -- | -- | -- | -- | --
| -- | -- | -- | -- | --
| -- | -- | -- | -- | --
| -- | -- | -- | -- | --
| -- | -- | -- | -- | --
| -- | -- | -- | -- | --
| -- | -- | -- | -- | --
| -- | -- | -- | -- | --
| -- | -- | -- | -- | --
| -- | -- | -- | -- | --
| -- | -- | -- | -- | --
| -- | -- | -- | -- | --
| -- | -- | -- | -- | --
| -- | -- | -- | -- | --
| -- | -- | -- | -- | --
| -- | -- | -- | -- | --
| -- | -- | -- | -- | --
| -- | -- | -- | -- | --
| -- | -- | -- | -- | --
| -- | -- | -- | -- | --
| -- | -- | -- | -- | --